## Sheet1
Index | SerialNumber | Year of production | Pmpp | IrradiatedEnergy | Temp | Uoc | Isc | Umpp | Impp | Rs | Rsh | FlashDate
1 | TEST_006 | N.D. | 234.3286 | 1012.393 | 13.46 | 59.16511 | 5.193582 | 48.60281 | 4.821298 | 1.94672 | 502.4622 | 2023-12-27 11:18:45
2 | TEST_006 | N.D. | 234.3286 | 1012.393 | 13.46 | 59.16511 | 5.193582 | 48.60281 | 4.821298 | 1.94672 | 502.4622 | 2023-12-27 11:18:45
3 | TEST_006 | N.D. | 234.3286 | 1012.393 | 13.46 | 59.16511 | 5.193582 | 48.60281 | 4.821298 | 1.94672 | 502.4622 | 2023-12-27 11:18:45
4 | prova0007 | N.D. | 201.6768 | 1009.449 | 11.17 | 36.16672 | 7.580517 | 28.51063 | 7.073741 | 0.7035375 | 133.4859 | 2023-12-22 14:48:44
5 | prova0007 | N.D. | 201.6768 | 1009.449 | 11.17 | 36.16672 | 7.580517 | 28.51063 | 7.073741 | 0.7035375 | 133.4859 | 2023-12-22 14:48:44
6 | prova0007 | N.D. | 201.6768 | 1009.449 | 11.17 | 36.16672 | 7.580517 | 28.51063 | 7.073741 | 0.7035375 | 133.4859 | 2023-12-22 14:48:44
7 | prova0007 | N.D. | 201.6768 | 1009.449 | 11.17 | 36.16672 | 7.580517 | 28.51063 | 7.073741 | 0.7035375 | 133.4859 | 2023-12-22 14:48:44
8 | prova0007 | N.D. | 201.6768 | 1009.449 | 11.17 | 36.16672 | 7.580517 | 28.51063 | 7.073741 | 0.7035375 | 133.4859 | 2023-12-22 14:48:44
9 | prova0007 | N.D. | 201.6768 | 1009.449 | 11.17 | 36.16672 | 7.580517 | 28.51063 | 7.073741 | 0.7035375 | 133.4859 | 2023-12-22 14:48:44
10 | prova0008 | N.D. | 201.6768 | 1009.449 | 11.17 | 36.16672 | 7.580517 | 28.51063 | 7.073741 | 0.7035375 | 133.4859 | 2023-12-22 14:48:44