## Sheet1
| Index | Serial number | Year of production | Measured power [W] | Irradiated power [W/m^2] | Lab. temperature [°C] | Open circuit voltage [V] | Short circuit current [A] | Maximum power voltage [V] | Maximum power current [A] | Series resistance [omh] | Shunt resistance [omh] | Test date
1 | 1 | TEST_006 | N.D. | 234.3286402366982 | 1012.393078635 | 13.46 | 59.16511309610472 | 5.193582020664844 | 48.602809277723885 | 4.821298268947963 | 1.9467196464538572 | 502.4621887207031 | 2023-12-27 11:18:45
2 | 2 | TEST_006 | N.D. | 234.3286402366982 | 1012.393078635 | 13.46 | 59.16511309610472 | 5.193582020664844 | 48.602809277723885 | 4.821298268947963 | 1.9467196464538572 | 502.4621887207031 | 2023-12-27 11:18:45
3 | 3 | TEST_006 | N.D. | 234.3286402366982 | 1012.393078635 | 13.46 | 59.16511309610472 | 5.193582020664844 | 48.602809277723885 | 4.821298268947963 | 1.9467196464538572 | 502.4621887207031 | 2023-12-27 11:18:45
4 | 4 | prova0006 | N.D. | 201.67681575315245 | 1009.4485978570152 | 11.17 | 36.16671929278509 | 7.5805169905521215 | 28.510629185114368 | 7.073741320954416 | 0.7035374641418457 | 133.48593139648438 | 2023-12-22 14:48:44